## Лист1
Construction Laboratory in ARE "EUCRST" LLC Legal addr.: European Union, Hungary, 7030 Paks, Vasút utca 3585/5 e-mail: office@eucrst.com Laboratory addr.: ARE, Marsa Matruh, El-Dabaa, El-Dabaa NPP, e-mail: crst.laboratory.eg@gmail.com | [5 empty] | Test Laboratory Accreditation Certificate No. AAC.T.00646, valid until 10.10.2027 | [9 empty] | Form No. C-21
Branch of Doosan Enerbility in the Arab Republic of EgyptLegal address: 2nd Floor, Land Mark Building, 67 El Teseen South St, 5th Settlement, New Cairo Mailing address: 2nd Floor, Land Mark Building, 67 El Teseen South St, 5th Settlement, New Cairo | [5 empty] | Conclusion on Visual and Measuring Inspection
[6 empty] | of Quality of Welded Joints of Metal Structures | [9 empty] | Building
[6 empty] | No. |  | 12-2187VMC |  |  | dated | 2025-04-22 |  |  |  | 30USG
1. | Application for laboratory control: No. |  |  |  |  | № D12-NDT-210425/03 21.04.2025 (Application №NDT-C1218)
2. | Name of facility (item): | [6 empty] | Combined pumping station of industrial and fire-fighting water supply (30USG). Foundation slab and floor slab at el. -4.600. Geometrical dimensions.
3. | Safety class, equipment group: | [6 empty] | N/A
4. | KKS code: | [6 empty] | -
5. | Drawing: | [6 empty] | ED.D.P000.3.0USG92&&&&&&.012.DC.0001.E_C01
6. | Number of welding formular (executive scheme):
7. | Methods of inspection and quality assessment: | [6 empty] | RD 03-606-03, GOST 14098-2014, GOST R-57997-2017, SP 70.13330.2012
8. | Category of welded joint (surfacing): | [6 empty] | -
9. | Scope of inspection, %: | [6 empty] | 100
10. | Steel grade: | [6 empty] | S275J2 &B500CWR
11. | Welding method: | [6 empty] | SAW
12. | Heat treatment: | [6 empty] | -
13. | Inspection has been conducted using (brand, Factory No., verification certificate/calibration certificate):
Visual and measuring control kit "Expert "E0240-24 , Certificate number №ДНЮ-41279-24, Date of next verification 29.08.2025
Luxmeter RGK LM-20 №2020085, Certificate №29371К-1803, Date of next verification 18.03.2026г.
14. | Process inspection chart No. | [6 empty] | E/02/TK-41
15. | Inspection logbook No. | [6 empty] | E/02/F-05.L.05 NDT.01 №12-25
Testing results
Table No. 1
Item No. |  | Welding joint No | Dimension-type of welded joint (section, surfacing, part) in inspection point, thickness of welded items |  |  |  | Characteristics of revealed discontinuities, defects, coordinates, dimensions (mm) |  |  |  | Quality assessment (A-accepted, R-not accepted) |  | Record No. in inspection logbook |  |  |  | Date of testing
1 |  | 2 | 3 |  |  |  | 4 |  |  |  | 5 |  | 6 |  |  |  | 7
1 |  | MD-1-7(3pcs) | t10+Ø12 GOST 14098-2014 T1-Mf |  |  |  | No defects found |  |  |  | A |  | 2187 |  |  |  | 2025-04-22
Conclusion on the results of visual and measuring control: The welded joints are made in accordance with GOST 14098-2014, GOST R-57997-2017, SP 70.13330.201 , and correspon ED.D.P000.3.0USG92&&&&&&.012.DC.0001.E_C01
Place of stamp
Inspection has been completed by |  |  |  | Lead Engineer | [5 empty] | Volkov E. |  | No 0023-9401 06.2025
[5 empty] | (position) |  |  |  | (signature) | (full name, certificate number, validity term)
Conclusion has been issued by |  |  |  | Lead Engineer | [5 empty] | Volkov E. |  | No 0023-9401 06.2025
[5 empty] | (position) |  |  |  | (signature) | (full name, certificate number, validity term)
Head of subdivision for inspection |  |  |  |  | Head of Construction Laboratory in ARE | [9 empty] | A. Pavlovskii
[5 empty] | (position) | [6 empty] | (signature) |  |  | (full name)